## Dashboard
LABFLOW ANALYSIS WORKBOOK | VALUE | CONTEXT
Project | Mixed-Cation Validation Report | PRJ-2026-014
Best PCE |  | S08
Mean PCE |  | 8 samples
PCE standard deviation |  | sample dispersion
Best stability |  | S08 · % retained
Mean hysteresis |  | %
Approved findings | 2 | researcher-controlled
Approval | Pending researcher signature | human decision
EDITING LEGEND | Pale amber = editable input | Pale green = calculated formula
Recalculation | Automatic on open | Charts and summaries follow Raw Data

## Project
FIELD | VALUE
Project ID | PRJ-2026-014
Project name | Mixed-cation perovskite optimisation
Pipeline | chose
Owner | Matteo Ginesi
Status | active
Progress (%) | 78
Objective | Compare MA/FA ratios and identify the most stable high-efficiency device stack.
Report title | Mixed-Cation Validation Report
Report subtitle | Editable local report test
Executive summary | The leading formulation remains FA0.90MA0.10.
Methodology | Versioned preparation, mapped JV data and deterministic comparison.
Conclusions | S04 and S08 proceed to validation; S06 remains under review.
Limitations | Small demonstration cohort; no causal inference.
Approval | Pending researcher signature

## Solutions
SOLUTION ID | RECIPE | CONCENTRATION | SOLVENT | VOLUME | STATUS
SOL-B01 | FA/MA reference | 1.25 mol/L | DMF:DMSO 4:1 | 2.0 mL | Reviewed
SOL-B02 | FA/MA reference | 1.25 mol/L | DMF:DMSO 4:1 | 2.5 mL | Reviewed
SOL-B03 | FA/MA variant | 1.30 mol/L | DMF:DMSO 4:1 | 1.5 mL | Review

## Stack
ORDER | MATERIAL | THICKNESS | FUNCTION | PROCESS
1 | Glass / FTO | 2.2 mm | Substrate | Cleaning
2 | SnO₂ | 32 nm | Electron transport | Spin coat
3 | FA/MA perovskite | 540 nm | Absorber | Anti-solvent
4 | Spiro-OMeTAD | 180 nm | Hole transport | Spin coat
5 | Au | 80 nm | Back contact | Evaporation

## Raw Data
SAMPLE | FORMULATION | BATCH | VOC (V) | JSC (mA/cm²) | FF (%) | PCE (%) | STABILITY (%) | HYSTERESIS (%)
S01 | FA0.85MA0.15 | B01 | 1.08 | 22.7 | 78.1 | 19.15 | 89 | 3.2
S02 | FA0.85MA0.15 | B01 | 1.1 | 23.2 | 79 | 20.16 | 91 | 2.8
S03 | FA0.80MA0.20 | B02 | 1.07 | 22.9 | 77.3 | 18.94 | 85 | 4.1
S04 | FA0.90MA0.10 | B03 | 1.12 | 23.5 | 80.2 | 21.1 | 94 | 2.1
S05 | FA0.90MA0.10 | B03 | 1.09 | 23 | 79.4 | 19.9 | 92 | 2.5
S06 | FA0.75MA0.25 | B04 | 1.05 | 21.8 | 75.8 | 17.36 | 78 | 5.9
S07 | FA0.85MA0.15 | B05 | 1.11 | 23.1 | 79.7 | 20.44 | 90 | 2.7
S08 | FA0.90MA0.10 | B06 | 1.13 | 23.4 | 80.5 | 21.28 | 95 | 1.9

## Processed Data
SAMPLE | NORMALIZED PCE | PCE DELTA VS MEAN | OUTLIER FLAG | INCLUDED IN REPORT
S01 |  |  |  | Yes
S02 |  |  |  | Yes
S03 |  |  |  | Yes
S04 |  |  |  | Yes
S05 |  |  |  | Yes
S06 |  |  |  | Yes
S07 |  |  |  | Yes
S08 |  |  |  | Yes

## Analysis
METHOD | RESULT | TYPE | REPORT STATUS
Descriptive statistics | Mean PCE 19.79% | Deterministic | Included
Trend | FA0.90MA0.10 leads | Deterministic | Included
Outlier review | S06 requires process review | Deterministic | Included
Correlation preview | Stability inversely associated with hysteresis | Deterministic | Included
Batch comparison | Formulation effect exceeds batch effect | Deterministic | Included

## AI Findings
SCORE | FINDING | DETAIL | EVIDENCE | STATUS | ORIGIN
96 | FA0.90MA0.10 is the strongest candidate | S04 and S08 lead both PCE and stability, with the lowest hysteresis. | S04, S08 · 7 metrics | accepted | Simulated AI
91 | S06 is a multi-metric outlier | PCE, fill factor and stability are jointly below the robust cohort range; review fabrication notes before exclusion. | S06 · IQR + robust z | review | Simulated AI
88 | Batch effect is smaller than formulation effect | Within-batch variation is limited compared with the shift between formulations. | Grouped comparison | accepted | Simulated AI
84 | Stability and hysteresis are inversely associated | Lower hysteresis appears in the most stable devices; the sample count does not support a causal claim. | Spearman preview | review | Simulated AI
78 | Two metadata gaps limit reproducibility | Humidity during coating and elapsed time before annealing are missing for B04 and B05. | Process records | action | Simulated AI

## Provenance
ENTITY | SOURCE | TRANSFORMATION | OWNER | STATUS
Measurements | 12 local instrument files | Mapped to JV summary | Matteo Ginesi | Reviewed
Processed data | Raw Data sheet | Normalization + grouped statistics | Matteo Ginesi | Deterministic
AI findings | Project + approved KB | Fixed local demonstration rules | LabFlow POC | Simulated
Conclusions | Approved results + human notes | Editable report builder | Matteo Ginesi | Pending researcher signature

## Export Manifest
FILE / SHEET | PURPOSE | FORMAT | PALETTE
Dashboard | Decision overview | Worksheet | Instrument Teal
Project | Project metadata | Worksheet | Instrument Teal
Solutions | Preparation records | Worksheet | Instrument Teal
Stack | Device architecture | Worksheet | Instrument Teal
Raw Data | Source-aligned values | Worksheet | Instrument Teal
Processed Data | Derived values | Worksheet | Instrument Teal
Analysis | Deterministic results | Worksheet | Instrument Teal
AI Findings | Simulated advisory output | Worksheet | Instrument Teal
Provenance | Evidence lineage | Worksheet | Instrument Teal
Export Manifest | Workbook inventory | Worksheet | Instrument Teal